{"text_format":"1","workbook":"xlsx","n_sheets":1,"sheets":["FLEXIÓN"],"not_rendered":{"charts":0,"images":2,"macros":0,"external_links":0,"defined_names":1,"comments":0,"pivot_tables":0},"unopened":[],"bounds":{"document_bytes":16777216,"sheet_cells":100000,"rows_first":2000,"rows_last":500,"rows_between":2000,"halvings":0,"cell_chars":16384,"cell_head_chars":4096},"cells_cut":0,"cells_raw":0,"read":"whole","date_system":"1900"}

{"sheet":"FLEXIÓN","index":0,"n_rows":70,"n_cols":27,"rows_kept":70,"cut":false,"hidden":false,"merged":[[70,1,70,24],[6,1,13,1],[6,2,13,2],[6,3,13,3],[6,4,13,4],[6,5,13,5],[10,18,13,18],[6,18,9,18],[4,18,5,18],[10,17,13,17],[4,1,5,1],[4,2,5,2],[4,3,5,3],[4,4,5,4],[4,5,5,5],[4,19,5,19],[6,19,13,19],[4,6,5,6],[4,9,4,12],[6,9,9,9],[10,9,13,9],[4,7,5,7],[4,8,5,8],[10,16,13,16],[6,6,13,6],[6,7,13,7],[6,8,13,8],[4,13,5,13],[6,14,9,14],[10,14,13,14],[4,15,4,17],[6,15,9,15],[6,16,9,16],[6,17,9,17],[10,15,13,15],[4,14,5,14],[1,1,1,2],[1,14,3,24],[2,1,2,2],[1,3,1,10],[3,1,3,2],[3,3,3,10],[1,11,2,13],[3,11,3,13],[4,26,5,26],[6,26,9,26],[10,26,13,26],[4,20,5,20],[4,21,5,21],[4,22,5,22],[6,21,13,21],[6,22,13,22],[4,23,5,24],[6,20,13,20],[6,24,9,24],[6,23,13,23],[10,24,13,24],[14,6,21,6],[14,7,21,7],[14,8,21,8],[14,9,17,9],[14,14,17,14],[14,1,21,1],[14,2,21,2],[14,3,21,3],[14,4,21,4],[14,5,21,5],[14,26,17,26],[18,9,21,9],[18,14,21,14],[18,15,21,15],[18,16,21,16],[18,17,21,17],[18,18,21,18],[18,24,21,24],[18,26,21,26],[14,20,21,20],[14,21,21,21],[14,22,21,22],[14,23,21,23],[14,24,17,24],[14,15,17,15],[14,16,17,16],[14,17,17,17],[14,18,17,18],[14,19,21,19],[22,6,29,6],[22,7,29,7],[22,8,29,8],[22,9,25,9],[22,14,25,14],[22,1,29,1],[22,2,29,2],[22,3,29,3],[22,4,29,4],[22,5,29,5],[22,26,25,26],[26,9,29,9],[26,14,29,14],[26,15,29,15],[26,16,29,16],[26,17,29,17],[26,18,29,18],[26,24,29,24],[26,26,29,26],[22,20,29,20],[22,21,29,21],[22,22,29,22],[22,23,29,23],[22,24,25,24],[22,15,25,15],[22,16,25,16],[22,17,25,17],[22,18,25,18],[22,19,29,19],[30,6,37,6],[30,7,37,7],[30,8,37,8],[30,9,33,9],[30,14,33,14],[30,1,37,1],[30,2,37,2],[30,3,37,3],[30,4,37,4],[30,5,37,5],[30,26,33,26],[34,9,37,9],[34,14,37,14],[34,15,37,15],[34,16,37,16],[34,17,37,17],[34,18,37,18],[34,24,37,24],[34,26,37,26],[30,20,37,20],[30,21,37,21],[30,22,37,22],[30,23,37,23],[30,24,33,24],[30,15,33,15],[30,16,33,16],[30,17,33,17],[30,18,33,18],[30,19,37,19],[38,6,45,6],[38,7,45,7],[38,8,45,8],[38,9,41,9],[38,14,41,14],[38,1,45,1],[38,2,45,2],[38,3,45,3],[38,4,45,4],[38,5,45,5],[38,26,41,26],[42,9,45,9],[42,14,45,14],[42,15,45,15],[42,16,45,16],[42,17,45,17],[42,18,45,18],[42,24,45,24],[42,26,45,26],[38,20,45,20],[38,21,45,21],[38,22,45,22],[38,23,45,23],[38,24,41,24],[38,15,41,15],[38,16,41,16],[38,17,41,17],[38,18,41,18],[38,19,45,19],[46,6,53,6],[46,7,53,7],[46,8,53,8],[46,9,49,9],[46,14,49,14],[46,1,53,1],[46,2,53,2],[46,3,53,3],[46,4,53,4],[46,5,53,5],[46,26,49,26],[50,9,53,9],[50,14,53,14],[50,15,53,15],[50,16,53,16],[50,17,53,17],[50,18,53,18],[50,24,53,24],[50,26,53,26],[46,20,53,20],[46,21,53,21],[46,22,53,22],[46,23,53,23],[46,24,49,24],[46,15,49,15],[46,16,49,16],[46,17,49,17],[46,18,49,18],[46,19,53,19],[54,6,61,6],[54,7,61,7],[54,8,61,8],[54,9,57,9],[54,14,57,14],[54,1,61,1],[54,2,61,2],[54,3,61,3],[54,4,61,4],[54,5,61,5],[54,26,57,26],[58,9,61,9],[58,14,61,14],[58,15,61,15],[58,16,61,16],[58,17,61,17],[58,18,61,18],[58,24,61,24],[58,26,61,26],[54,20,61,20],[54,21,61,21],[54,22,61,22],[54,23,61,23],[54,24,57,24],[54,15,57,15],[54,16,57,16],[54,17,57,17],[54,18,57,18],[54,19,61,19],[62,1,69,1],[62,2,69,2],[62,3,69,3],[62,4,69,4],[62,5,69,5],[62,6,69,6],[62,7,69,7],[62,8,69,8],[62,9,65,9],[62,23,69,23],[62,24,65,24],[62,26,65,26],[66,9,69,9],[66,14,69,14],[66,15,69,15],[66,16,69,16],[66,17,69,17],[66,18,69,18],[66,24,69,24],[66,26,69,26],[62,14,65,14],[62,15,65,15],[62,16,65,16],[62,17,65,17],[62,18,65,18],[62,19,69,19],[62,20,69,20],[62,21,69,21],[62,22,69,22]]}
[]
[null,"COMPAÑÍA ",null,"hdlkdlksanlkdsa",null,null,null,null,null,null,null,"Fecha (dd/mm/aaaa)",null,null,"ENSAYO DE RESISTENCIA A LA FLEXIÓN (NTC 2871)"]
[null,"PLANTA ",null,"lndalkndlksa"]
[null,"OBRA",null,"ndalkndklsa",null,null,null,null,null,null,null,"2021-04-16"]
[null,"N° Muestra","Tipo de Concreto","Localización","Asentamiento (mm)","Fecha muestra (dd/mm/aaaa)","Fecha ensayo (dd/mm/aaaa)","Edad (Días)","F´c (MPa)","Medidas (mm)",null,null,null,"Distancia de apoyo más cercano a la fractura (mm)","Carga máxima (kN)","Esfuerzo (MPa)",null,null,"Desarrollo (%)","Desarrollo Promedio (%)","Rango (MPa)","Esfuerzo Promedio (MPa)","Precisión (%)","Observaciones",null,null,"OCULTAR ESTA COLUMNA"]
[null,null,null,null,null,null,null,null,null,"Distancia entre apoyos","Dato","Ancho","Alto",null,null,"Fallo dentro de tercio medio (R=PL/bd²)","Fallo dentro del 5% fuera del tercio medio (R=3Pa/bd²)","Fallo fuera del 5% fuera del tercio medio (Se descarta)"]
[null,1,"Concreto para pavimento bombeable","Calzada derecha Av. 68",152,"2021-04-11",{"$f":"F7+H7","v":"2021-04-18"},7,4.2,450,1,152,150,220,30,{"$f":"IF(ISBLANK(J7),0,IF(AND(N10>=J7/3,N10<=((J7/3)+J7/3)),((O7*1000)*J7)/(L10*(M10*M10)),0))","v":3.9647577092511015},{"$f":"IF(ISBLANK(J7),0,IF(AND(N10<=(J7/3),N10>=((J7/3)-(5%*(J7/3)))),((3*(O7*1000)*N10)/(L10*(M10*M10))),0))","v":0},{"$f":"IF(N10<((J7/3)-(5%*(J7/3))),\"DESCARTADO\",\"\")","v":""},{"$f":"IF(ISBLANK(I7),0,IF(P7>0,P7/I7*100,Q7/I7*100))","v":94.398993077407184},{"$f":"IF(S7=0,S11,IF(S11=0,S7,(S7+S11)/2))","v":96.3000256392327},{"$f":"IF(AA7=0,AA11,IF(AA11=0,AA7,MAX(AA7:AA11)-MIN(AA7:AA11)))","v":0.15968673519334287},{"$f":"IF(AA7=0,AA11,IF(AA11=0,AA7,AVERAGEA(P7,Q7,P11,Q11)*2))","v":4.0446010768477727},{"$f":"IF(U7=0,0,IF(U7=\"\",\"\",U7/V7)*100)","v":3.9481454946799692},{"$f":"IF(W7=0,\"-\",IF(W7<16,\"Precisión Conforme\",\"Precisión No Conforme\"))","v":"Precisión Conforme"},null,null,{"$f":"IF(ISBLANK(O7),0,IF(O7=\"\",\"\",MAX(P7:Q10)-MIN(P7:Q10)))","v":3.9647577092511015}]
[null,null,null,null,null,null,null,null,null,null,2,152,150,210]
[null,null,null,null,null,null,null,null,null,null,3,150,150,200]
[null,null,null,null,null,null,null,null,null,null,"Promedio",{"$f":"IF(ISBLANK(L7:L9),0,(L7+L8+L9)/3)","v":151.33333333333334},{"$f":"IF(ISBLANK(M7:M9),0,(M7+M8+M9)/3)","v":150},210]
[null,null,null,null,null,null,null,null,null,450,1,150,150,145,32,{"$f":"IF(ISBLANK(J11),0,IF(AND(N14>=J11/3,N14<=((J11/3)+J11/3)),((O11*1000)*J11)/(L14*(M14*M14)),0))","v":0},{"$f":"IF(ISBLANK(J11),0,IF(AND(N14<=(J11/3),N14>=((J11/3)-(5%*(J11/3)))),((3*(O11*1000)*N14)/(L14*(M14*M14))),0))","v":4.1244444444444444},{"$f":"IF(N14<((J11/3)-(5%*(J11/3))),\"DESCARTADO\",\"\")","v":""},{"$f":"IF(ISBLANK(I7),0,IF(P11>0,P11/I7*100,Q11/I7*100))","v":98.201058201058203},null,null,null,null,null,null,null,{"$f":"IF(ISBLANK(O11),0,IF(O11=\"\",\"\",MAX(P11:Q14)-MIN(P11:Q14)))","v":4.1244444444444444}]
[null,null,null,null,null,null,null,null,null,null,2,150,150,140]
[null,null,null,null,null,null,null,null,null,null,3,150,150,150]
[null,null,null,null,null,null,null,null,null,null,"Promedio",{"$f":"IF(ISBLANK(L11:L13),0,(L11+L12+L13)/3)","v":150},{"$f":"IF(ISBLANK(M11:M13),0,(M11+M12+M13)/3)","v":150},{"$f":"IF(ISBLANK(N11:N13),0,(N11+N12+N13)/3)","v":145}]
[null,null,null,null,null,null,{"$f":"F15+H15","v":"1900-01-14"},14,4.2,450,1,152,153,203,40,{"$f":"IF(ISBLANK(J15),0,IF(AND(N18>=J15/3,N18<=((J15/3)+J15/3)),((O15*1000)*J15)/(L18*(M18*M18)),0))","v":5.1031581366643373},{"$f":"IF(ISBLANK(J15),0,IF(AND(N18<=(J15/3),N18>=((J15/3)-(5%*(J15/3)))),((3*(O15*1000)*N18)/(L18*(M18*M18))),0))","v":0},{"$f":"IF(N18<((J15/3)-(5%*(J15/3))),\"DESCARTADO\",\"\")","v":""},{"$f":"IF(ISBLANK(I15),0,IF(P15>0,P15/I15*100,Q15/I15*100))","v":121.5037651586747},{"$f":"IF(S15=0,S19,IF(S19=0,S15,(S15+S19)/2))","v":121.5037651586747},{"$f":"IF(AA15=0,AA19,IF(AA19=0,AA15,MAX(AA15:AA19)-MIN(AA15:AA19)))","v":5.1031581366643373},{"$f":"IF(AA15=0,AA19,IF(AA19=0,AA15,AVERAGEA(P15,Q15,P19,Q19)*2))","v":5.1031581366643373},{"$f":"IF(U15=0,0,IF(U15=\"\",\"\",U15/V15)*100)","v":100},{"$f":"IF(W15=0,\"-\",IF(W15<16,\"Precisión Conforme\",\"Precisión No Conforme\"))","v":"Precisión No Conforme"},null,null,{"$f":"IF(ISBLANK(O15),0,IF(O15=\"\",\"\",MAX(P15:Q18)-MIN(P15:Q18)))","v":5.1031581366643373}]
[null,null,null,null,null,null,null,null,null,null,2,151,152,209]
[null,null,null,null,null,null,null,null,null,null,3,153,152,220]
[null,null,null,null,null,null,null,null,null,null,"Promedio",{"$f":"IF(ISBLANK(L15:L17),0,(L15+L16+L17)/3)","v":152},{"$f":"IF(ISBLANK(M15:M17),0,(M15+M16+M17)/3)","v":152.33333333333334},210.66666666666666]
[null,null,null,null,null,null,null,null,null,450,1,150,151,106,42,{"$f":"IF(ISBLANK(J19),0,IF(AND(N22>=J19/3,N22<=((J19/3)+J19/3)),((O19*1000)*J19)/(L22*(M22*M22)),0))","v":0},{"$f":"IF(ISBLANK(J19),0,IF(AND(N22<=(J19/3),N22>=((J19/3)-(5%*(J19/3)))),((3*(O19*1000)*N22)/(L22*(M22*M22))),0))","v":0},{"$f":"IF(N22<((J19/3)-(5%*(J19/3))),\"DESCARTADO\",\"\")","v":"DESCARTADO"},{"$f":"IF(ISBLANK(I15),0,IF(P19>0,P19/I15*100,Q19/I15*100))","v":0},null,null,null,null,null,null,null,{"$f":"IF(ISBLANK(O19),0,IF(O19=\"\",\"\",MAX(P19:Q22)-MIN(P19:Q22)))","v":0}]
[null,null,null,null,null,null,null,null,null,null,2,150,150,109]
[null,null,null,null,null,null,null,null,null,null,3,150,153,120]
[null,null,null,null,null,null,null,null,null,null,"Promedio",{"$f":"IF(ISBLANK(L19:L21),0,(L19+L20+L21)/3)","v":150},{"$f":"IF(ISBLANK(M19:M21),0,(M19+M20+M21)/3)","v":151.33333333333334},111.66666666666667]
[null,null,null,null,null,null,{"$f":"F23+H23","v":"1900-01-28"},28,4.2,450,1,152,150,140,49,{"$f":"IF(ISBLANK(J23),0,IF(AND(N26>=J23/3,N26<=((J23/3)+J23/3)),((O23*1000)*J23)/(L26*(M26*M26)),0))","v":0},{"$f":"IF(ISBLANK(J23),0,IF(AND(N26<=(J23/3),N26>=((J23/3)-(5%*(J23/3)))),((3*(O23*1000)*N26)/(L26*(M26*M26))),0))","v":6.1500910098697243},{"$f":"IF(N26<((J23/3)-(5%*(J23/3))),\"DESCARTADO\",\"\")","v":""},{"$f":"IF(ISBLANK(I23),0,IF(P23>0,P23/I23*100,Q23/I23*100))","v":146.43073833023152},{"$f":"IF(S23=0,S27,IF(S27=0,S23,(S23+S27)/2))","v":149.27023448360987},{"$f":"IF(AA23=0,AA27,IF(AA27=0,AA23,MAX(AA23:AA27)-MIN(AA23:AA27)))","v":0.23851767688378089},{"$f":"IF(AA23=0,AA27,IF(AA27=0,AA23,AVERAGEA(P23,Q23,P27,Q27)*2))","v":6.2693498483116148},{"$f":"IF(U23=0,0,IF(U23=\"\",\"\",U23/V23)*100)","v":3.8045041775426771},{"$f":"IF(W23=0,\"-\",IF(W23<16,\"Precisión Conforme\",\"Precisión No Conforme\"))","v":"Precisión Conforme"},null,null,{"$f":"IF(ISBLANK(O23),0,IF(O23=\"\",\"\",MAX(P23:Q26)-MIN(P23:Q26)))","v":6.1500910098697243}]
[null,null,null,null,null,null,null,null,null,null,2,152,153,145]
[null,null,null,null,null,null,null,null,null,null,3,150,151,150]
[null,null,null,null,null,null,null,null,null,null,"Promedio",{"$f":"IF(ISBLANK(L23:L25),0,(L23+L24+L25)/3)","v":151.33333333333334},{"$f":"IF(ISBLANK(M23:M25),0,(M23+M24+M25)/3)","v":151.33333333333334},145]
[null,null,null,null,null,null,null,null,null,450,1,150,150,145,50,{"$f":"IF(ISBLANK(J27),0,IF(AND(N30>=J27/3,N30<=((J27/3)+J27/3)),((O27*1000)*J27)/(L30*(M30*M30)),0))","v":0},{"$f":"IF(ISBLANK(J27),0,IF(AND(N30<=(J27/3),N30>=((J27/3)-(5%*(J27/3)))),((3*(O27*1000)*N30)/(L30*(M30*M30))),0))","v":6.3886086867535052},{"$f":"IF(N30<((J27/3)-(5%*(J27/3))),\"DESCARTADO\",\"\")","v":""},{"$f":"IF(ISBLANK(I23),0,IF(P27>0,P27/I23*100,Q27/I23*100))","v":152.10973063698822},null,null,null,null,null,null,null,{"$f":"IF(ISBLANK(O27),0,IF(O27=\"\",\"\",MAX(P27:Q30)-MIN(P27:Q30)))","v":6.3886086867535052}]
[null,null,null,null,null,null,null,null,null,null,2,150,152,142]
[null,null,null,null,null,null,null,null,null,null,3,150,151,150]
[null,null,null,null,null,null,null,null,null,null,"Promedio",{"$f":"IF(ISBLANK(L27:L29),0,(L27+L28+L29)/3)","v":150},{"$f":"IF(ISBLANK(M27:M29),0,(M27+M28+M29)/3)","v":151},145.66666666666666]
[null,null,null,null,null,null,{"$f":"F31+H31","v":"1900-01-07"},7,4.2,450,1,150,150,208,30,{"$f":"IF(ISBLANK(J31),0,IF(AND(N34>=J31/3,N34<=((J31/3)+J31/3)),((O31*1000)*J31)/(L34*(M34*M34)),0))","v":3.9471951274740431},{"$f":"IF(ISBLANK(J31),0,IF(AND(N34<=(J31/3),N34>=((J31/3)-(5%*(J31/3)))),((3*(O31*1000)*N34)/(L34*(M34*M34))),0))","v":0},{"$f":"IF(N34<((J31/3)-(5%*(J31/3))),\"DESCARTADO\",\"\")","v":""},{"$f":"IF(ISBLANK(I31),0,IF(P31>0,P31/I31*100,Q31/I31*100))","v":93.980836368429593},{"$f":"IF(S31=0,S35,IF(S35=0,S31,(S31+S35)/2))","v":94.556555750352373},{"$f":"IF(AA31=0,AA35,IF(AA35=0,AA31,MAX(AA31:AA35)-MIN(AA31:AA35)))","v":4.8360428081512641E-2},{"$f":"IF(AA31=0,AA35,IF(AA35=0,AA31,AVERAGEA(P31,Q31,P35,Q35)*2))","v":3.9713753415147997},{"$f":"IF(U31=0,0,IF(U31=\"\",\"\",U31/V31)*100)","v":1.2177249421875735},{"$f":"IF(W31=0,\"-\",IF(W31<16,\"Precisión Conforme\",\"Precisión No Conforme\"))","v":"Precisión Conforme"},null,null,{"$f":"IF(ISBLANK(O31),0,IF(O31=\"\",\"\",MAX(P31:Q34)-MIN(P31:Q34)))","v":3.9471951274740431}]
[null,null,null,null,null,null,null,null,null,null,2,152,151,199]
[null,null,null,null,null,null,null,null,null,null,3,152,150,180]
[null,null,null,null,null,null,null,null,null,null,"Promedio",{"$f":"IF(ISBLANK(L31:L33),0,(L31+L32+L33)/3)","v":151.33333333333334},{"$f":"IF(ISBLANK(M31:M33),0,(M31+M32+M33)/3)","v":150.33333333333334},195.66666666666666]
[null,null,null,null,null,null,null,null,null,450,1,150,150,140,31,{"$f":"IF(ISBLANK(J35),0,IF(AND(N38>=J35/3,N38<=((J35/3)+J35/3)),((O35*1000)*J35)/(L38*(M38*M38)),0))","v":0},{"$f":"IF(ISBLANK(J35),0,IF(AND(N38<=(J35/3),N38>=((J35/3)-(5%*(J35/3)))),((3*(O35*1000)*N38)/(L38*(M38*M38))),0))","v":3.9955555555555557},{"$f":"IF(N38<((J35/3)-(5%*(J35/3))),\"DESCARTADO\",\"\")","v":""},{"$f":"IF(ISBLANK(I31),0,IF(P35>0,P35/I31*100,Q35/I31*100))","v":95.13227513227514},null,null,null,null,null,null,null,{"$f":"IF(ISBLANK(O35),0,IF(O35=\"\",\"\",MAX(P35:Q38)-MIN(P35:Q38)))","v":3.9955555555555557}]
[null,null,null,null,null,null,null,null,null,null,2,150,150,143]
[null,null,null,null,null,null,null,null,null,null,3,150,150,152]
[null,null,null,null,null,null,null,null,null,null,"Promedio",{"$f":"IF(ISBLANK(L35:L37),0,(L35+L36+L37)/3)","v":150},{"$f":"IF(ISBLANK(M35:M37),0,(M35+M36+M37)/3)","v":150},145]
[null,null,null,null,null,null,{"$f":"F39+H39","v":"1900-01-14"},14,4.2,450,1,152,151,180,40,{"$f":"IF(ISBLANK(J39),0,IF(AND(N42>=J39/3,N42<=((J39/3)+J39/3)),((O39*1000)*J39)/(L42*(M42*M42)),0))","v":5.2396653100174122},{"$f":"IF(ISBLANK(J39),0,IF(AND(N42<=(J39/3),N42>=((J39/3)-(5%*(J39/3)))),((3*(O39*1000)*N42)/(L42*(M42*M42))),0))","v":0},{"$f":"IF(N42<((J39/3)-(5%*(J39/3))),\"DESCARTADO\",\"\")","v":""},{"$f":"IF(ISBLANK(I39),0,IF(P39>0,P39/I39*100,Q39/I39*100))","v":124.75393595279552},{"$f":"IF(S39=0,S43,IF(S43=0,S39,(S39+S43)/2))","v":125.28702088645066},{"$f":"IF(AA39=0,AA43,IF(AA43=0,AA39,MAX(AA39:AA43)-MIN(AA39:AA43)))","v":4.4779134427032297E-2},{"$f":"IF(AA39=0,AA43,IF(AA43=0,AA39,AVERAGEA(P39,Q39,P43,Q43)*2))","v":5.2620548772309288},{"$f":"IF(U39=0,0,IF(U39=\"\",\"\",U39/V39)*100)","v":0.85098189722028506},{"$f":"IF(W39=0,\"-\",IF(W39<16,\"Precisión Conforme\",\"Precisión No Conforme\"))","v":"Precisión Conforme"},null,null,{"$f":"IF(ISBLANK(O39),0,IF(O39=\"\",\"\",MAX(P39:Q42)-MIN(P39:Q42)))","v":5.2396653100174122}]
[null,null,null,null,null,null,null,null,null,null,2,152,150,187]
[null,null,null,null,null,null,null,null,null,null,3,150,151,177]
[null,null,null,null,null,null,null,null,null,null,"Promedio",{"$f":"IF(ISBLANK(L39:L41),0,(L39+L40+L41)/3)","v":151.33333333333334},{"$f":"IF(ISBLANK(M39:M41),0,(M39+M40+M41)/3)","v":150.66666666666666},181.33333333333334]
[null,null,null,null,null,null,null,null,null,450,1,150,150,145,41,{"$f":"IF(ISBLANK(J43),0,IF(AND(N46>=J43/3,N46<=((J43/3)+J43/3)),((O43*1000)*J43)/(L46*(M46*M46)),0))","v":0},{"$f":"IF(ISBLANK(J43),0,IF(AND(N46<=(J43/3),N46>=((J43/3)-(5%*(J43/3)))),((3*(O43*1000)*N46)/(L46*(M46*M46))),0))","v":5.2844444444444445},{"$f":"IF(N46<((J43/3)-(5%*(J43/3))),\"DESCARTADO\",\"\")","v":""},{"$f":"IF(ISBLANK(I39),0,IF(P43>0,P43/I39*100,Q43/I39*100))","v":125.82010582010581},null,null,null,null,null,null,null,{"$f":"IF(ISBLANK(O43),0,IF(O43=\"\",\"\",MAX(P43:Q46)-MIN(P43:Q46)))","v":5.2844444444444445}]
[null,null,null,null,null,null,null,null,null,null,2,150,150,140]
[null,null,null,null,null,null,null,null,null,null,3,150,150,150]
[null,null,null,null,null,null,null,null,null,null,"Promedio",{"$f":"IF(ISBLANK(L43:L45),0,(L43+L44+L45)/3)","v":150},{"$f":"IF(ISBLANK(M43:M45),0,(M43+M44+M45)/3)","v":150},145]
[null,null,null,null,null,null,{"$f":"F47+H47","v":"1900-01-28"},28,4.2,450,1,150,150,220,49,{"$f":"IF(ISBLANK(J47),0,IF(AND(N50>=J47/3,N50<=((J47/3)+J47/3)),((O47*1000)*J47)/(L50*(M50*M50)),0))","v":6.5333333333333332},{"$f":"IF(ISBLANK(J47),0,IF(AND(N50<=(J47/3),N50>=((J47/3)-(5%*(J47/3)))),((3*(O47*1000)*N50)/(L50*(M50*M50))),0))","v":0},{"$f":"IF(N50<((J47/3)-(5%*(J47/3))),\"DESCARTADO\",\"\")","v":""},{"$f":"IF(ISBLANK(I47),0,IF(P47>0,P47/I47*100,Q47/I47*100))","v":155.55555555555554},{"$f":"IF(S47=0,S51,IF(S51=0,S47,(S47+S51)/2))","v":155.55555555555554},{"$f":"IF(AA47=0,AA51,IF(AA51=0,AA47,MAX(AA47:AA51)-MIN(AA47:AA51)))","v":0},{"$f":"IF(AA47=0,AA51,IF(AA51=0,AA47,AVERAGEA(P47,Q47,P51,Q51)*2))","v":6.5333333333333332},{"$f":"IF(U47=0,0,IF(U47=\"\",\"\",U47/V47)*100)","v":0},{"$f":"IF(W47=0,\"-\",IF(W47<16,\"Precisión Conforme\",\"Precisión No Conforme\"))","v":"-"},null,null,{"$f":"IF(ISBLANK(O47),0,IF(O47=\"\",\"\",MAX(P47:Q50)-MIN(P47:Q50)))","v":6.5333333333333332}]
[null,null,null,null,null,null,null,null,null,null,2,150,150,210]
[null,null,null,null,null,null,null,null,null,null,3,150,150,200]
[null,null,null,null,null,null,null,null,null,null,"Promedio",{"$f":"IF(ISBLANK(L47:L49),0,(L47+L48+L49)/3)","v":150},{"$f":"IF(ISBLANK(M47:M49),0,(M47+M48+M49)/3)","v":150},210]
[null,null,null,null,null,null,null,null,null,450,1,150,150,189,49,{"$f":"IF(ISBLANK(J51),0,IF(AND(N54>=J51/3,N54<=((J51/3)+J51/3)),((O51*1000)*J51)/(L54*(M54*M54)),0))","v":6.5333333333333332},{"$f":"IF(ISBLANK(J51),0,IF(AND(N54<=(J51/3),N54>=((J51/3)-(5%*(J51/3)))),((3*(O51*1000)*N54)/(L54*(M54*M54))),0))","v":0},{"$f":"IF(N54<((J51/3)-(5%*(J51/3))),\"DESCARTADO\",\"\")","v":""},{"$f":"IF(ISBLANK(I47),0,IF(P51>0,P51/I47*100,Q51/I47*100))","v":155.55555555555554},null,null,null,null,null,null,null,{"$f":"IF(ISBLANK(O51),0,IF(O51=\"\",\"\",MAX(P51:Q54)-MIN(P51:Q54)))","v":6.5333333333333332}]
[null,null,null,null,null,null,null,null,null,null,2,150,150,199]
[null,null,null,null,null,null,null,null,null,null,3,150,150,204]
[null,null,null,null,null,null,null,null,null,null,"Promedio",{"$f":"IF(ISBLANK(L51:L53),0,(L51+L52+L53)/3)","v":150},{"$f":"IF(ISBLANK(M51:M53),0,(M51+M52+M53)/3)","v":150},197.33333333333334]
[null,null,null,null,null,null,{"$f":"F55+H55","v":"1900-01-07"},7,4.2,450,1,153,152,150,30,{"$f":"IF(ISBLANK(J55),0,IF(AND(N58>=J55/3,N58<=((J55/3)+J55/3)),((O55*1000)*J55)/(L58*(M58*M58)),0))","v":0},{"$f":"IF(ISBLANK(J55),0,IF(AND(N58<=(J55/3),N58>=((J55/3)-(5%*(J55/3)))),((3*(O55*1000)*N58)/(L58*(M58*M58))),0))","v":3.773673899825456},{"$f":"IF(N58<((J55/3)-(5%*(J55/3))),\"DESCARTADO\",\"\")","v":""},{"$f":"IF(ISBLANK(I55),0,IF(P55>0,P55/I55*100,Q55/I55*100))","v":89.849378567272751},{"$f":"IF(S55=0,S59,IF(S59=0,S55,(S55+S59)/2))","v":94.131038489985585},{"$f":"IF(AA55=0,AA59,IF(AA59=0,AA55,MAX(AA55:AA59)-MIN(AA55:AA59)))","v":0.35965943350787777},{"$f":"IF(AA55=0,AA59,IF(AA59=0,AA55,AVERAGEA(P55,Q55,P59,Q59)*2))","v":3.9535036165793951},{"$f":"IF(U55=0,0,IF(U55=\"\",\"\",U55/V55)*100)","v":9.0972329454717471},{"$f":"IF(W55=0,\"-\",IF(W55<16,\"Precisión Conforme\",\"Precisión No Conforme\"))","v":"Precisión Conforme"},null,null,{"$f":"IF(ISBLANK(O55),0,IF(O55=\"\",\"\",MAX(P55:Q58)-MIN(P55:Q58)))","v":3.773673899825456}]
[null,null,null,null,null,null,null,null,null,null,2,150,150,140]
[null,null,null,null,null,null,null,null,null,null,3,150,152,145]
[null,null,null,null,null,null,null,null,null,null,"Promedio",{"$f":"IF(ISBLANK(L55:L57),0,(L55+L56+L57)/3)","v":151},{"$f":"IF(ISBLANK(M55:M57),0,(M55+M56+M57)/3)","v":151.33333333333334},145]
[null,null,null,null,null,null,null,null,null,450,1,150,150,300,31,{"$f":"IF(ISBLANK(J59),0,IF(AND(N62>=J59/3,N62<=((J59/3)+J59/3)),((O59*1000)*J59)/(L62*(M62*M62)),0))","v":4.1333333333333337},{"$f":"IF(ISBLANK(J59),0,IF(AND(N62<=(J59/3),N62>=((J59/3)-(5%*(J59/3)))),((3*(O59*1000)*N62)/(L62*(M62*M62))),0))","v":0},{"$f":"IF(N62<((J59/3)-(5%*(J59/3))),\"DESCARTADO\",\"\")","v":""},{"$f":"IF(ISBLANK(I55),0,IF(P59>0,P59/I55*100,Q59/I55*100))","v":98.412698412698418},null,null,null,null,null,null,null,{"$f":"IF(ISBLANK(O59),0,IF(O59=\"\",\"\",MAX(P59:Q62)-MIN(P59:Q62)))","v":4.1333333333333337}]
[null,null,null,null,null,null,null,null,null,null,2,150,150,300]
[null,null,null,null,null,null,null,null,null,null,3,150,150,300]
[null,null,null,null,null,null,null,null,null,null,"Promedio",{"$f":"IF(ISBLANK(L59:L61),0,(L59+L60+L61)/3)","v":150},{"$f":"IF(ISBLANK(M59:M61),0,(M59+M60+M61)/3)","v":150},300]
[null,null,null,null,null,null,{"$f":"F63+H63","v":"1900-01-14"},14,4.2,450,1,153,152,140,40,{"$f":"IF(ISBLANK(J63),0,IF(AND(N66>=J63/3,N66<=((J63/3)+J63/3)),((O63*1000)*J63)/(L66*(M66*M66)),0))","v":0},{"$f":"IF(ISBLANK(J63),0,IF(AND(N66<=(J63/3),N66>=((J63/3)-(5%*(J63/3)))),((3*(O63*1000)*N66)/(L66*(M66*M66))),0))","v":4.985297933562518},{"$f":"IF(N66<((J63/3)-(5%*(J63/3))),\"DESCARTADO\",\"\")","v":""},{"$f":"IF(ISBLANK(I63),0,IF(P63>0,P63/I63*100,Q63/I63*100))","v":118.69756984672661},{"$f":"IF(S63=0,S67,IF(S67=0,S63,(S63+S67)/2))","v":124.42815000272839},{"$f":"IF(AA63=0,AA67,IF(AA67=0,AA63,MAX(AA63:AA67)-MIN(AA63:AA67)))","v":0.48136873310414874},{"$f":"IF(AA63=0,AA67,IF(AA67=0,AA63,AVERAGEA(P63,Q63,P67,Q67)*2))","v":5.2259823001145929},{"$f":"IF(U63=0,0,IF(U63=\"\",\"\",U63/V63)*100)","v":9.2110670388913007},{"$f":"IF(W63=0,\"-\",IF(W63<16,\"Precisión Conforme\",\"Precisión No Conforme\"))","v":"Precisión Conforme"},null,null,{"$f":"IF(ISBLANK(O63),0,IF(O63=\"\",\"\",MAX(P63:Q66)-MIN(P63:Q66)))","v":4.985297933562518}]
[null,null,null,null,null,null,null,null,null,null,2,150,150,141]
[null,null,null,null,null,null,null,null,null,null,3,150,152,150]
[null,null,null,null,null,null,null,null,null,null,"Promedio",{"$f":"IF(ISBLANK(L63:L65),0,(L63+L64+L65)/3)","v":151},{"$f":"IF(ISBLANK(M63:M65),0,(M63+M64+M65)/3)","v":151.33333333333334},143.66666666666666]
[null,null,null,null,null,null,null,null,null,450,1,150,150,190,41,{"$f":"IF(ISBLANK(J67),0,IF(AND(N70>=J67/3,N70<=((J67/3)+J67/3)),((O67*1000)*J67)/(L70*(M70*M70)),0))","v":5.4666666666666668},{"$f":"IF(ISBLANK(J67),0,IF(AND(N70<=(J67/3),N70>=((J67/3)-(5%*(J67/3)))),((3*(O67*1000)*N70)/(L70*(M70*M70))),0))","v":0},{"$f":"IF(N70<((J67/3)-(5%*(J67/3))),\"DESCARTADO\",\"\")","v":""},{"$f":"IF(ISBLANK(I63),0,IF(P67>0,P67/I63*100,Q67/I63*100))","v":130.15873015873015},null,null,null,null,null,null,null,{"$f":"IF(ISBLANK(O67),0,IF(O67=\"\",\"\",MAX(P67:Q70)-MIN(P67:Q70)))","v":5.4666666666666668}]
[null,null,null,null,null,null,null,null,null,null,2,150,150,190]
[null,null,null,null,null,null,null,null,null,null,3,150,150,190]
[null,null,null,null,null,null,null,null,null,null,"Promedio",{"$f":"IF(ISBLANK(L67:L69),0,(L67+L68+L69)/3)","v":150},{"$f":"IF(ISBLANK(M67:M69),0,(M67+M68+M69)/3)","v":150},190]